## Battery CR2032 Model 2
SOC(%) | Open Voltage(V) | ESR(ohm) | ESR 4xCR2450(ohm) | factor | 10
100 | 3.282223 | 13.16452 | 1.316452
99 | 2.923565 | 14.6637 | 1.46637
98 | 2.880569458 | 16.0675 | 1.60675
97 | 2.869537 | 17.43317 | 1.743317
96 | 2.866901 | 18.93997 | 1.893997
95 | 2.87075 | 19.02771 | 1.902771
94 | 2.87212 | 19.17267 | 1.917267
93 | 2.873703 | 19.44732666 | 1.944732666
92 | 2.874573 | 19.80591 | 1.980591
91 | 2.876175 | 20.0386 | 2.00386
90 | 2.877396 | 20.16068 | 2.016068
89 | 2.881737 | 19.70291 | 1.970291
88 | 2.882027 | 20.45059 | 2.045059
87 | 2.88048172 | 20.87020874 | 2.087020874
86 | 2.879948 | 21.36993 | 2.136993
85 | 2.876965 | 22.3732 | 2.23732
84 | 2.876427 | 22.51434 | 2.251434
83 | 2.87513 | 22.97211 | 2.297211
82 | 2.874104 | 23.16666 | 2.316666
81 | 2.872428894 | 23.49472 | 2.349472
80 | 2.871941 | 23.83804 | 2.383804
79 | 2.871494 | 23.89145 | 2.389145
78 | 2.873142 | 23.54431 | 2.354431
77 | 2.873081 | 23.89145 | 2.389145
76 | 2.873756 | 23.77319 | 2.377319
75 | 2.873657 | 23.96393 | 2.396393
74 | 2.873848 | 23.96011 | 2.396011
73 | 2.873489 | 24.10889 | 2.410889
72 | 2.87307 | 24.02878 | 2.402878
71 | 2.872364 | 24.086 | 2.4086
70 | 2.870468 | 24.4751 | 2.44751
69 | 2.866875 | 24.78409 | 2.478409
68 | 2.863983 | 24.75357 | 2.475357
67 | 2.863449 | 24.27673 | 2.427673
66 | 2.863117218 | 24.09362793 | 2.409362793
65 | 2.864479 | 23.56338501 | 2.356338501
64 | 2.865631 | 23.61298 | 2.361298
63 | 2.865944 | 23.67401123 | 2.367401123
62 | 2.86462 | 23.98682 | 2.398682
61 | 2.861462 | 24.44458 | 2.444458
60 | 2.858406 | 24.37592 | 2.437592
59 | 2.85582 | 24.39499 | 2.439499
58 | 2.853107 | 24.39117 | 2.439117
57 | 2.850548 | 24.40262 | 2.440262
56 | 2.848293 | 24.23859 | 2.423859
55 | 2.845554 | 24.29199 | 2.429199
54 | 2.843334198 | 24.03259 | 2.403259
53 | 2.841221 | 23.89526 | 2.389526
52 | 2.839085 | 23.81897 | 2.381897
51 | 2.836861 | 23.78082 | 2.378082
50 | 2.834484 | 23.79227 | 2.379227
49 | 2.832378 | 23.6969 | 2.36969
48 | 2.830048 | 23.73886 | 2.373886
47 | 2.827629 | 23.82278 | 2.382278
46 | 2.824848175 | 23.96774292 | 2.396774292
45 | 2.822128 | 23.983 | 2.3983
44 | 2.819603 | 24.1127 | 2.41127
43 | 2.817345 | 24.31107 | 2.431107
42 | 2.815041 | 24.66583252 | 2.466583252
41 | 2.81255 | 26.76773 | 2.676773
40 | 2.81031 | 27.35138 | 2.735138
39 | 2.808132 | 27.77481 | 2.777481
38 | 2.805473 | 27.9274 | 2.79274
37 | 2.802055 | 28.98026 | 2.898026
36 | 2.798668 | 29.95300293 | 2.995300293
35 | 2.794708252 | 31.19659 | 3.119659
34 | 2.791061 | 32.42493 | 3.242493
33 | 2.788475 | 33.53119 | 3.353119
32 | 2.787987 | 34.2598 | 3.42598
31 | 2.786633 | 35.67886 | 3.567886
30 | 2.785095 | 37.54044 | 3.754044
29 | 2.782864 | 39.54697 | 3.954697
28 | 2.778522 | 42.96875 | 4.296875
27 | 2.772129 | 47.42432 | 4.742432
26 | 2.765514 | 52.52456665 | 5.252456665
25 | 2.758331 | 58.69293 | 5.869293
24 | 2.751053 | 66.05911 | 6.605911
23 | 2.743809 | 74.55063 | 7.455063
22 | 2.737152 | 83.59528 | 8.359528
21 | 2.732594 | 91.70532 | 9.170532
20 | 2.728058 | 102.1156311 | 10.21156311
19 | 2.72147 | 118.7592 | 11.87592
18 | 2.713837 | 134.5291 | 13.45291
17 | 2.704998 | 151.3252 | 15.13252
16 | 2.695377 | 169.7845459 | 16.97845459
15 | 2.684975 | 188.5147 | 18.85147
14 | 2.674004 | 208.7708 | 20.87708
13 | 2.661953 | 228.1799 | 22.81799
12 | 2.649646759 | 246.8987 | 24.68987
11 | 2.637177 | 264.5836 | 26.45836
10 | 2.625729 | 275.6004 | 27.56004
9 | 2.613995 | 287.1208 | 28.71208
8 | 2.599098 | 306.6063 | 30.66063
7 | 2.582722 | 322.2771 | 32.22771
6 | 2.56332 | 343.0099 | 34.30099
5 | 2.542278 | 359.6191 | 35.96191
4 | 2.517593 | 379.818 | 37.9818
3 | 2.488586 | 401.989 | 40.1989
2 | 2.454479 | 422.5769043 | 42.25769043
1 | 2.41317 | 440.4907 | 44.04907
0 | 2.3596 | 460.3882 | 46.03882